## 工作表1
Steel Standard | Name | Class | Coil NO | Thickness | Width | Length | Weight | Coating | Flower | Quenching and Tempering | Oil | Chromated
SGLCC-RMX | GLC | 3 | 3NB332M20 | 0.23 | 910 | 2461 | 4060 | AZ100 | R | X | X | N
SGLCC-RMX | GLC | 3 | 3NB332M10 | 0.23 | 910 | 1533 | 2570 | AZ100 | R | X | X | N
SGLCC-RMX | GLC | 3 | 4D1267MM0 | 0.25 | 1000 | 1208 | 2415 | AZ100 | R | X | X | N
A792M/CSB | GLC | 3 | 4GA665MM2 | 0.25 | 920 | 2239 | 3570 | AZM70 | R | S | O | N
L792M/CSBT | GLC | 3 | 4GA662M10 | 0.27 | 905 | 1671 | 3115 | AZC70 | R | S | O | N
L792M/CSBT | GLC | 3 | 4MB376A00 | 0.28 | 1000 | 679 | 1550 | AZC70 | R | X | X | N
L792M/CSBT | GLC | 3 | 4NA304A00 | 0.3 | 1000 | 760 | 1735 | AZC70 | R | S | O | N
A653M/CSB | GZC | 3 | 4N1315B00 | 0.3 | 1000 | 764 | 1730 | Z80 | Z | S | O | N
A653M/CSB | GZC | 3 | 4N1315A00 | 0.3 | 1000 | 915 | 2060 | Z80 | Z | S | O | N
L792M/CSBT | GLC | 3 | 4M1344AM2 | 0.31 | 1200 | 693 | 1925 | AZC70 |  |  |  | N
L792M/CSBT | GLC | 3 | 4M1723AM0 | 0.31 | 1200 | 420 | 1155 | AZC70 |  |  |  | N
L792M/CSBT | GLC | 3 | 4L1555M00 | 0.33 | 1000 | 620 | 1420 | AZC70 |  |  |  | N
SGCC-ZMX | GZC | 3 | 4LA237B10 | 0.33 | 970 | 1166 | 3020 | Z12 | Z | X | X | N
L792M/CSBT | GLC | 3 | 4L1508BM0 | 0.35 | 1200 | 359 | 1150 | AZC70 | R | S | O | N
L792M/CSBT | GLC | 3 | 4M1123E10 | 0.36 | 1200 | 400 | 1285 | AZC70 | R | S | O | N
L792M/CSBT | GLC | 3 | 4M1541D10 | 0.36 | 1000 | 424 | 1125 | AZC70 | R | S | O | N
L792M/CSBT | GLC | 3 | 4MA853M00 | 0.36 | 1200 | 350 | 1175 | AZC70 | R | S | O | N
SGLCC-RMX | GLC | 3 | 4HN223MM0 | 0.38 | 1080 | 2115 | 6770 | AZ100 | R | X | X | N
SGLCC-RMX | GLC | 3 | 4JM395R10 | 0.38 | 990 | 1778 | 5125 | AZ100 | R | X | X | N
SGLCC-RMX | GLC | 3 | 4H1756AM1 | 0.4 | 1060 | 1592 | 5295 | AZ100 | R | X | X | N
LA653M/CSB | GZC | 3 | 4NM564B10 | 0.4 | 1245 | 359 | 1310 | ZC80 | Z | S | O | N
LA653M/CSB | GZC | 3 | 4NM564B20 | 0.4 | 1245 | 805 | 3000 | ZC80 | Z | S | O | N
L792M/CSBT | GLC | 3 | 4M1049BM0 | 0.41 | 1000 | 400 | 1220 | AZC70 | R | S | O | N
A653M/CSB | GZC | 3 | 4MN720BM0 | 0.42 | 1505 | 218 | 1060 | Z80 | Z | S | O | N
SGCC-ZSMO | GZC | 3 | 4MB746B20 | 0.45 | 1445 | 676 | 3185 | Z08 | Z | S | O | N
A792M/CSB | GLC | 3 | 4M1024AM0 | 0.46 | 1200 | 286 | 1195 | AZM100 | R | S | O | N
1196/LG550 | GLC | 3 | 4NM230A10 | 0.46 | 913 | 462 | 1475 | AZ090 | R | S | O | N
A792M/CSB | GLC | 3 | 4LN586AM0 | 0.47 | 1000 | 300 | 1050 | AZM100 |  |  |  | N
A792M/CSB | GLC | 3 | 4L1408M00 | 0.47 | 1000 | 220 | 1155 | AZM100 |  |  |  | N
SGCC-ZMX | GZC | 3 | 4FM125R10 | 0.48 | 1405 | 205 | 1125 | Z12 | Z | X | X | N
SGCC-ZMX | GZC | 3 | 4FM125R20 | 0.48 | 1405 | 758 | 4165 | Z12 | Z | X | X | N
A792M/CSB | GLC | 3 | 4MB139M00 | 0.48 | 1000 | 300 | 1090 | AZM100 | R | X | X | N
A792M/CSB | GLC | 3 | 4MA081M00 | 0.48 | 1200 | 410 | 1680 | AZM100 | R | S | O | N
A792M/CSB | GLC | 3 | 4M1144M00 | 0.49 | 1200 | 250 | 1085 | AZM100 | R | S | O | N
SGCC-ZMX | GZC | 3 | 4EN194BM3 | 0.5 | 1400 | 582 | 3165 | Z12 | Z | X | X | N
SGCD2-ZSGX | GZC | 3 | 4MN698A00 | 0.5 | 1163 | 250 | 1145 | Z12 | Z | S | X | G
A792MCSBTM | GLC | 3 | 4M1776A00 | 0.5 | 1190 | 326 | 1445 | AZM70 | R | S | X | E
SGCC-ZMX | GZC | 3 | 4EN194R10 | 0.5 | 1405 | 230 | 1260 | Z12 | Z | X | X | N
CQ-FH/G | GRC | 3 | 4LA412M10 | 0.54 | 1205 | 743 | 3990 | Z12 | R
CQ-FH/G | GRC | 3 | 4LA412M20 | 0.54 | 1205 | 389 | 2075 | Z12 | R
A653M/CSB | GZC | 3 | 4LL620BM1 | 0.55 | 1090 | 438 | 2080 | Z80 | Z | X | X | N
E346G/L550 | GLC | 3 | 4NM172C10 | 0.55 | 1225 | 300 | 1500 | AZ185 | R | S | X | F
G300/L | GLC | 3 | 4NM351B20 | 0.55 | 1219 | 1265 | 6825 | AZ150 | R | X | X | E
A792M/CSBT | GLC | 3 | 4MB805B10 | 0.56 | 1250 | 168 | 1110 | AZM120 | R | S | X | N
SGCC-ZMX | GZC | 3 | 3FN254BM1 | 0.56 | 1070 | 234 | 1130 | Z12 | Z | X | X | N
A653M/CSB | GZC | 3 | 4M1253C00 | 0.57 | 1220 | 236 | 1290 | Z120 | Z | S | O | N
E346G/L350 | GLC | 3 | 4MB747BM0 | 0.57 | 1205 | 204 | 1040 | AZ120 | R | S | O | N
E346G/L350 | GLC | 3 | 4J1015MMM | 0.58 | 1070 | 361 | 1650 | AZ180 |  |  |  | F
A653M/CSB | GZC | 3 | 4MB437B00 | 0.58 | 780 | 900 | 3160 | Z80 | Z | S | O | N
HGCC1-ZSUX | GZC | 3 | 4MN659A00 | 0.58 | 1219 | 293 | 1640 | Z08 | Z | S | X | E
HGCC1-ZSUX | GZC | 3 | 4MN660B00 | 0.58 | 1219 | 245 | 1370 | Z08 | Z | S | X | E
HGCC1-ZSUX | GZC | 3 | 4MN663A00 | 0.58 | 1219 | 268 | 1495 | Z08 | Z | S | X | E
HGCC1-ZSUX | GZC | 3 | 4MN660A00 | 0.58 | 1219 | 262 | 1485 | Z08 | Z | S | X | E
A653M/CSB | GZC | 3 | 4HM922MM1 | 0.6 | 1095 | 529 | 2790 | Z80 | Z | X | X | N
E346G/LD53 | GLC | 3 | 491L4901A | 0.6 | 700 | 352 | 1090 | AZ150 | R | S | X | E
L792MCSBMT | GLC | 3 | 4NA797B10 | 0.6 | 1502 | 554 | 3740 | AZM165 | R | X | X | F
CQ-FH/L | GLC | 3 | 4MN638C10 | 0.6 | 1205 | 223 | 1245 | AZ100
SGCC1-ZSUX | GZC | 3 | 4NL448A00 | 0.6 | 1250 | 204 | 1150 | Z08 | Z | S | X | E
SGCC-ZMX | GZC | 3 | 4L1543A00 | 0.6 | 1000 | 1406 | 6760 | Z12 | Z | X | X | N
E346G/GD51 | GZC | 3 | 4NM783A00 | 0.6 | 1515 | 190 | 1300 | Z80 | Z | S | X | E
A792M/CSB | GLC | 3 | 4M1146MMM | 0.61 | 1200 | 247 | 1305 | AZM150 |  |  |  | N
A792M/CSB | GLC | 3 | 4MM368B20 | 0.65 | 1200 | 619 | 3725 | AZM100 | R | X | X | N
A653M/CSB | GZC | 3 | 4LN229B20 | 0.65 | 1015 | 661 | 3290 | Z80 | Z | X | X | N
A653M/CSB | GZC | 3 | 4LN229B10 | 0.65 | 1015 | 377 | 1830 | Z80 | Z | X | X | N
A792M/CSB | GLC | 3 | 4MM369A00 | 0.65 | 1200 | 590 | 3460 | AZM100 | R | S | O | N
A792M/CSB | GLC | 3 | 4MM368B10 | 0.65 | 1200 | 996 | 5925 | AZM100 | R | S | O | N
ENG7/GDX53 | GZC | 3 | 4MB440B00 | 0.65 | 1485 | 698 | 5330 | Z80 | Z | S | O | N
ENG7/GDX53 | GZC | 3 | 4MN829A00 | 0.66 | 835 | 460 | 1955 | Z80 | Z | S | O | N
E346G/L350 | GLC | 3 | 4NA512A20 | 0.67 | 1460 | 160 | 1195 | AZ180 | R | S | X | F
A792M/CSB | GLC | 3 | 4NA773B00 | 0.69 | 1000 | 721 | 3950 | AZM100 | R | S | X | N
SGLCC-RMX | GLC | 3 | 4LL883BM2 | 0.7 | 985 | 666 | 3750 | AZ100 | R | X | X | N
SGCC-ZMX | GZC | 3 | 4MN110B10 | 0.7 | 1050 | 275 | 1590 | Z12 | Z | X | X | N
SGCC-ZMX | GZC | 3 | 4ML604B00 | 0.7 | 995 | 906 | 5635 | Z12 | Z | X | X | N
G550/G | GRC | 3 | 4MB163A00 | 0.75 | 1000 | 1220 | 7220 | Z350 | R | X | O | C
A653M/CSBT | GZC | 3 | 4LN547B10 | 0.75 | 1125 | 519 | 3240 | Z200 | Z | X | X | G
E346G/GD53 | GZC | 3 | 4MM720B10 | 0.75 | 1510 | 183 | 1650 | Z120 | Z | S | O | N
ENG7/GDX53 | GZC | 3 | 4MM622B00 | 0.75 | 835 | 286 | 1405 | Z80 | Z | S | O | N
G550/G | GRC | 3 | 4MN403B10 | 0.75 | 1000 | 738 | 4255 | Z275 | R | X | O | C
G550/G | GRC | 3 | 4MN411C00 | 0.75 | 1000 | 760 | 4480 | Z275 | R | X | O | C
G550/G | GRC | 3 | 4MN411B00 | 0.75 | 1000 | 760 | 4480 | Z275 | R | X | O | C
G550/G | GRC | 3 | 4MN411A00 | 0.75 | 1000 | 760 | 4460 | Z275 | R | X | O | C
G550/G | GRC | 3 | 4MN411D00 | 0.75 | 1000 | 497 | 2930 | Z275 | R | X | O | C
CQ-FH/G | GZC | 3 | 4ML603B20 | 0.75 | 995 | 317 | 1740 | Z12 | Z
CQ-FH/M | GQC | 3 | 4ML603B10 | 0.75 | 995 | 377 | 2095 | ZM220
SGCC-ZMX | GZC | 3 | 4ML603B30 | 0.75 | 1255 | 1315 | 7315 | Z12 | Z | X | X | N
A792M/CSAT | GLC | 3 | 4NA167A00 | 0.75 | 1200 | 210 | 1440 | AZM150 | R | X | X | F
A653M/CSB | GZC | 3 | 4NL509B00 | 0.75 | 830 | 249 | 1280 | Z80 | Z | S | O | N
A653M/CSB | GZC | 3 | 4NL512B00 | 0.75 | 830 | 352 | 1730 | Z80 | Z | S | O | N
A653M/CSB | GZC | 3 | 4NL521B00 | 0.75 | 830 | 376 | 1850 | Z80 | Z | S | O | N
SGCC-ZMX | GZC | 3 | 4EM833R10 | 0.75 | 1500 | 282 | 2510 | Z12 | Z | X | X | N
HGCC1-ZSUX | GZC | 3 | 4MN666A00 | 0.76 | 1219 | 142 | 1055 | Z08 | Z | S | X | E
LA653M/CSB | GZC | 3 | 4ML437M20 | 0.77 | 830 | 328 | 1620 | ZC80 |  |  |  | N
A653M/CSB | GZC | 3 | 4MN838M00 | 0.77 | 830 | 296 | 1460 | Z80 | Z | S | O | N
SGCC-ZMX | GZC | 3 | 4JM310M10 | 0.77 | 1440 | 177 | 1560 | Z12 | Z | X | X | N
E346G/MD51 | GQC | 3 | 4ML878BM1 | 0.8 | 1050 | 202 | 1355 | ZM100 | M | X | X | N
E346G/GD53 | GZC | 3 | 4MB581B10 | 0.8 | 1324 | 254 | 2070 | Z80 | Z | S | X | E
E346G/GD53 | GZC | 3 | 4MB582A00 | 0.8 | 1324 | 139 | 1125 | Z80 | Z | S | X | E
SGCC1-ZSUX | GZC | 3 | 4NL452A00 | 0.8 | 1250 | 305 | 2345 | Z08 | Z | S | X | E
E346G/MD51 | GQC | 3 | 4NL774B10 | 0.8 | 1433 | 128 | 1160 | ZM275 | M | S | X | E
E346G/M550 | GQC | 3 | 4LN225M00 | 0.82 | 1200 | 200 | 1525 | ZM120 | M | S | O | N
A653M/CSB | GZC | 3 | 4FM040M10 | 0.85 | 1500 | 381 | 3915 | Z80 | Z | X | X | N
SGLCC-RSMX | GLC | 3 | 4A1L06020 | 0.85 | 765 | 421 | 2155 | AZ150 | R | S | X | N
SGLCC-RSMX | GLC | 3 | 4A1L08010 | 0.85 | 765 | 990 | 5065 | AZ150 | R | S | X | N
SGLCC-RSMX | GLC | 3 | 4A1L08020 | 0.85 | 765 | 990 | 5065 | AZ150 | R | S | X | N
SGLCC-RSMX | GLC | 3 | 4A1L06010 | 0.85 | 765 | 421 | 2155 | AZ150 | R | S | X | N
SGLCC-RSMX | GLC | 3 | 4A1L08120 | 0.85 | 765 | 233 | 1190 | AZ150 | R | S | X | N
SGLCC-RSMX | GLC | 3 | 4A1L08110 | 0.85 | 765 | 233 | 1190 | AZ150 | R | S | X | N
E346G/GD51 | GZC | 3 | 4NM770A00 | 0.9 | 1595 | 119 | 1295 | Z80 | Z | S | X | E
E346G/MD51 | GQC | 3 | 4JL430A00 | 0.95 | 995 | 309 | 2660 | ZM100 | M | X | X | N
HGCC1-ZSUX | GZC | 3 | 4MN768C00 | 0.96 | 1015 | 254 | 1955 | Z08 | Z | S | X | E
HGCC1-ZSUX | GZC | 3 | 4MN794A00 | 0.96 | 1015 | 196 | 1510 | Z08 | Z | S | X | E
HGCC1-ZSUX | GZC | 3 | 4NM639B00 | 0.96 | 926 | 764 | 5440 | Z08 | Z | S | X | E
SGCC-ZMX | GZC | 3 | 4LM623M10 | 0.97 | 1250 | 225 | 2165 | Z12 | Z | X | X | N
SGCC-ZMX | GZC | 3 | 4LM623M20 | 0.97 | 1250 | 579 | 5560 | Z12 | Z | X | X | N
SGCC-ZMX | GZC | 3 | 4JL430C00 | 0.97 | 995 | 703 | 5480 | Z12 | Z | X | X | N
G550/G | GRC | 3 | 4MB123B00 | 1 | 1265 | 2025 | 20300 | Z550 | R | X | X | C
G550/G | GRC | 3 | 4MB123A00 | 1 | 1265 | 550 | 5580 | Z550 | R | X | X | C
G550/G | GRC | 3 | 4MN412B40 | 1 | 1000 | 545 | 4220 | Z275 | R | X | O | C
G550/G | GRC | 3 | 4MN412B30 | 1 | 1000 | 560 | 4325 | Z275 | R | X | O | C
G550/G | GRC | 3 | 4MN412A00 | 1 | 1000 | 590 | 4615 | Z275 | R | X | O | C
G550/G | GRC | 3 | 4MN413B40 | 1 | 1000 | 525 | 4055 | Z275 | R | X | O | C
G550/G | GRC | 3 | 4MN413B30 | 1 | 1000 | 560 | 4320 | Z275 | R | X | O | C
G550/G | GRC | 3 | 4MN413B20 | 1 | 1000 | 560 | 4320 | Z275 | R | X | O | C
G550/G | GRC | 3 | 4MN413B10 | 1 | 1000 | 560 | 4320 | Z275 | R | X | O | C
E346G/M550 | GQC | 3 | 4MN311B12 | 1 | 1000 | 160 | 1190 | ZM275 | M | S | X | E
A792M/CSBT | GLC | 3 | 4MN935B10 | 1 | 1330 | 174 | 1725 | AZM150 | R | X | X | E
SGCC-ZMX | GZC | 3 | 4JA664B00 | 1 | 1145 | 310 | 2770 | Z12 | Z | X | X | N
SGCC-ZMX | GZC | 3 | 4HM647M10 | 1.02 | 995 | 461 | 3570 | Z12 | Z | X | X | N
SGCC-ZMX | GZC | 3 | 4HM647M20 | 1.02 | 995 | 977 | 7835 | Z12 | Z | X | X | N
HGCC1-ZSUX | GZC | 3 | 4NM505A00 | 1.15 | 1265 | 196 | 2255 | Z08 | Z | S | X | E
HGCC1-ZSUX | GZC | 3 | 4NM600A00 | 1.15 | 1219 | 231 | 2545 | Z08 | Z | S | X | E
E346G/GD51 | GZC | 3 | 4N1077A00 | 1.2 | 1250 | 186 | 2180 | Z80 | Z | S | X | E
SGC340ZSGO | GZC | 3 | 4MA847A00 | 1.45 | 1376 | 158 | 2540 | Z18 | Z | S | O | G
BW-S350/M | GQC | 3 | 4MB531B10 | 1.5 | 1180 | 80 | 1180 | ZM350 | M | S | X | E
LGC440RCO | GRC | 3 | 4MN391B40 | 1.5 | 1388 | 94 | 1555 | Z27 | R | X | O | C
E346G/GD51 | GZC | 3 | 4NL003A00 | 1.5 | 1500 | 112 | 1895 | Z275 | Z | S | X | E
CQ-FH/G | GRC | 3 | 4MN926B20 | 1.5 | 1185 | 494 | 7075 | Z12 | R
CQ-FH/G | GRC | 3 | 4MN926B10 | 1.5 | 1185 | 504 | 7070 | Z12 | R
E346G/M320 | GQC | 3 | 4MB732A00 | 1.5 | 1250 | 179 | 2585 | ZM275 | M | S | X | E
E346G/MD51 | GQC | 3 | 4NL674A00 | 1.5 | 1510 | 238 | 4300 | ZM150 | M | S | X | E
CQ-FH/M | GQC | 3 | 4LL759B00 | 1.5 | 1105 | 1265 | 16525 | ZM100
A792M/CSBT | GLC | 3 | 4NA784A00 | 1.5 | 1250 | 115 | 1675 | AZM120 | R | X | X | E
E346G/GD51 | GZC | 3 | 4NM496A00 | 1.5 | 1500 | 92 | 1595 | Z80 | Z | S | X | E
E346G/M320 | GQC | 3 | 4MB731A20 | 1.5 | 1250 | 86 | 1200 | ZM275 | M | S | X | E
HGCC1-ZSUX | GZC | 3 | 4MN291A00 | 1.5 | 1331 | 229 | 3565 | Z08 | Z | S | X | E
SGCC-ZMX | GZC | 3 | 4KB288B10 | 1.5 | 1180 | 174 | 2525 | Z12 | Z | X | X | N
MS/G-G450 | GZC | 3 | 4NM264B10 | 1.5 | 1338 | 85 | 1385 | Z275 | Z | X | X | C
SGCC2-ZSGX | GZC | 3 | 4NM788A00 | 1.5 | 1500 | 165 | 2545 | Z08 | Z | S | X | G
CQ-FH/L | GLC | 3 | 4KA192R10 | 1.53 | 1250 | 320 | 4635 | AZ100
CQ-FH/L | GLC | 3 | 4KA192R20 | 1.53 | 1250 | 320 | 4715 | AZ100
E346G/GD51 | GZC | 3 | 4MB204A00 | 1.6 | 1250 | 162 | 2615 | Z275 | Z | S | X | G
MS/G-G450 | GRC | 3 | 4MN325D10 | 1.6 | 1285 | 98 | 1450 | Z275 | R | X | X | F
E346G/GD53 | GZC | 3 | 4MM390B10 | 1.65 | 1200 | 435 | 6560 | Z275 | Z | S | X | G
E346G/M550 | GQC | 3 | 4NM163A10 | 1.75 | 1080 | 130 | 1915 | ZM350 | M | S | X | E
E346G/M550 | GQC | 3 | 4NM162B10 | 1.75 | 1080 | 97 | 1455 | ZM350 | M | S | X | E
E346G/M550 | GQC | 3 | 4MN092B20 | 1.9 | 1274 | 629 | 12145 | ZM310 | M | S | X | E
E346G/GD51 | GZC | 3 | 4MB956C00 | 1.9 | 1010 | 139 | 2065 | Z100 | Z | S | X | G
A792MCSBM3 | GLC | 3 | 4NA938B00 | 1.9 | 1250 | 110 | 2035 | AZM120 | R | X | X | E
E346G/M350 | GQC | 3 | 4MB420B10 | 1.93 | 1173 | 311 | 5470 | ZM275 | M | S | X | E
MS/L-G450 | GLC | 3 | 4MM768A20 | 1.95 | 1250 | 99 | 1740 | AZ150 | R | X | X | F
A653/SS80 | GRC | 3 | 4MN393A10 | 1.95 | 1288 | 550 | 10630 | G90 | R | X | X | C
A653/SS80 | GRC | 3 | 4MN393A20 | 1.95 | 1288 | 67 | 1270 | G90 | R | X | X | C
A653/SS80 | GRC | 3 | 4MN392B20 | 1.95 | 1288 | 598 | 11775 | G90 | R | X | X | C
A653/SS80 | GRC | 3 | 4MN392B10 | 1.95 | 1288 | 600 | 11770 | G90 | R | X | X | C
LA653M/CSB | GZC | 3 | 4LM225A00 | 1.98 | 1115 | 749 | 13000 | ZC80 | Z | X | X | N
A653M/CSBT | GZC | 3 | 4MM912A00 | 2 | 1500 | 140 | 3050 | Z80 | Z | S | X | C
E346G/GD51 | GZC | 3 | 4MM389C00 | 2 | 1219 | 90 | 1675 | Z80 | Z | S | X | E
E346G/M350 | GQC | 3 | 4MA299A00 | 2 | 1250 | 813 | 15840 | ZM275 | M | S | X | E
A792MCSBM3 | GLC | 3 | 4MB930C00 | 2 | 1250 | 208 | 4080 | AZM120 | R | X | X | E
E346G/GD51 | GZC | 3 | 4NL021B30 | 2 | 1500 | 139 | 3645 | Z275 | Z | S | X | G
E346G/G52M | GZC | 3 | 4NL237B10 | 2 | 1044 | 154 | 2510 | Z120 | Z | S | X | E
E346G/GD51 | GZC | 3 | 4MA406A00 | 2 | 868 | 203 | 2815 | Z275 | Z | S | O | E
CQ-FH/M | GQC | 3 | 4HM482A10 | 2 | 1310 | 141 | 2915 | ZM100
E346G/M350 | GQC | 3 | 4NL820C00 | 2 | 1125 | 78 | 1380 | ZM310 | M | S | X | E
E346G/M350 | GQC | 3 | 4NL818C00 | 2 | 1125 | 98 | 1705 | ZM310 | M | S | X | E
CQ-FH/M | GQC | 3 | 4GA263A00 | 2.03 | 1245 | 600 | 11835 | ZM120
CQ-FH/G | GZC | 3 | 4MN134A00 | 2.05 | 1195 | 392 | 7500 | Z12 | Z
A792M/CSB | GLC | 3 | 4MN878C20 | 2.05 | 1250 | 53 | 1075 | AZM150 | R | X | X | E
SGCC-ZMX | GZC | 3 | 4MM443B10 | 2.05 | 1030 | 265 | 4115 | Z12 | Z | X | X | N
E346G/MD51 | GQC | 3 | 4MB495A00 | 2.15 | 1170 | 114 | 2300 | ZM250 | M | S | X | E
TH-S550/M | GQC | 3 | 4MB331A00 | 2.4 | 1415 | 60 | 1560 | ZM275 | M | S | X | E
TH-S500/M | GQC | 3 | 4NL989A00 | 2.42 | 1409 | 107 | 2890 | ZM275 | M | S | X | E
TH-S500/M | GQC | 3 | 4NL991A00 | 2.42 | 1409 | 76 | 2030 | ZM275 | M | S | X | E
G450/G | GRC | 3 | 4MB015A00 | 2.45 | 1080 | 500 | 10260 | Z275 | R | X | O | C
G450/G | GRC | 3 | 4MB015B00 | 2.45 | 1080 | 502 | 10390 | Z275 | R | X | O | C
E346G/G250 | GZC | 3 | 4MM532X00 | 2.5 | 1085 | 923 | 19620 | Z140 | Z | S | O | G
SGCC-ZMX | GZC | 3 | 4MN135A00 | 2.5 | 1195 | 48 | 1460 | Z12 | Z | X | X | N
E346G/GD51 | GZC | 3 | 4MN931A00 | 2.5 | 1500 | 191 | 5740 | Z275 | Z | S | X | E
E346G/GD51 | GZC | 3 | 4MB634B10 | 2.5 | 1550 | 108 | 2885 | Z80 | Z | S | X | G
E346G/GD51 | GZC | 3 | 4MN061A00 | 3 | 1177 | 55 | 1680 | Z140 | Z | S | X | G
E346G/GD51 | GZC | 3 | 4MM435B00 | 3 | 900 | 338 | 7120 | Z80 | Z | S | X | G
E346G/GD51 | GZC | 3 | 4MM437A20 | 3 | 900 | 200 | 4235 | Z80 | Z | S | X | G
E346G/MD51 | GQC | 3 | 4MB635B30 | 3 | 1250 | 81 | 2430 | ZM275 | M | S | O | E
E346G/LD51 | GLC | 3 | 4NA023A00 | 3 | 1250 | 101 | 2955 | AZ120 | R | X | X | E
E346G/GD51 | GZC | 3 | 4NA065C00 | 3 | 1250 | 144 | 4270 | Z120 | Z | S | X | G
E346GG51M2 | GZC | 3 | 4NA091B00 | 3 | 1250 | 189 | 5560 | Z80 | Z | S | X | G
E346GG51M2 | GZC | 3 | 4NA091A00 | 3 | 1250 | 455 | 13650 | Z80 | Z | S | X | G
E346G/M280 | GQC | 3 | 4NA586A00 | 3 | 1250 | 69 | 2070 | ZM275 | M | S | O | G
E346G/G350 | GZC | 3 | 4NM165B10 | 3 | 1400 | 85 | 2755 | Z80 | Z | S | X | G
E346G/GD51 | GZC | 3 | 4NA787A00 | 3 | 1250 | 42 | 1270 | Z275 | Z | S | X | E
697925